## EN
Press Information
| Cutting Length (m) |  | Exit Size(mm)
Max. CCD (mm)
| Min | Max
[6 empty] | Square Tube | Rectangular Tube | Channe | Round Tube | Flat Bar
|  |  | A | B | C
4'' | 2 | 7 | 120 | 136 | - | 40 X 40 | 60 X 20 | 60 X 20 | Φ50 | 110 X 1.5
5'' | 2 | 7 | 165 | 190 | 90
| 2 | 7 | 150 | 210 | 110
| 2 | 7 | 160 | 175 | -
7'' | 2 | 7 | 210 | 250 | 150 | 100X100 | 150 X 50 | 150X50 | Φ150 | 200 X 3.0
| 2 | 7 | 220 | 280 | 150
| 2 | 7 | 220 | 250 | 150
9'' | 2 | 13 | 310 | 390 | 140 | 150X150 | 220 X 70 | 220 X 70 | Φ180 | 280 X 4.0
| 2 | 19 | 265 | 360 | 170 | 150X150 | 220 X 70 | 220 X 70 | Φ180 | 280 X 4.0
12'' | 3 | 19 | 340 | 420 | 230 | 200X200 | 300 X 100 | 400 X 65 | Φ260 | 380 X 5.0